## Sheet1
Table 4 | Slurry SGs at varying pulp densities | [7 empty] | SG dry solids | 2.7
Pulp density (%) | 1 | 2 | 3 | 4 | 5 | 6 | 7 | 8 | 9 | 10
Slurry SG | 1.006336 | 1.012753 | 1.019253 | 1.025836 | 1.032505 | 1.039261 | 1.046106 | 1.053042 | 1.060071 | 1.067194
(% solids) | 11 | 12 | 13 | 14 | 15 | 16 | 17 | 18 | 19 | 20
Slurry SG | 1.074413 | 1.081731 | 1.089149 | 1.096669 | 1.104294 | 1.112026 | 1.119867 | 1.12782 | 1.135886 | 1.144068
(% solids) | 21 | 22 | 23 | 24 | 25 | 26 | 27 | 28 | 29 | 30
Slurry SG | 1.152369 | 1.160791 | 1.169337 | 1.17801 | 1.186813 | 1.195748 | 1.204819 | 1.214029 | 1.22338 | 1.232877
(% solids) | 31 | 32 | 33 | 34 | 35 | 36 | 37 | 38 | 39 | 40
Slurry SG | 1.242522 | 1.252319 | 1.262272 | 1.272385 | 1.28266 | 1.293103 | 1.303718 | 1.314508 | 1.325479 | 1.336634
(% solids) | 41 | 42 | 43 | 44 | 45 | 46 | 47 | 48 | 49 | 50
Slurry SG | 1.347978 | 1.359517 | 1.371254 | 1.383197 | 1.395349 | 1.407716 | 1.420305 | 1.433121 | 1.44617 | 1.459459
(% solids) | 51 | 52 | 53 | 54 | 55 | 56 | 57 | 58 | 59 | 60
Slurry SG | 1.472995 | 1.486784 | 1.500834 | 1.515152 | 1.529745 | 1.544622 | 1.559792 | 1.575263 | 1.591043 | 1.607143
(% solids) | 61 | 62 | 63 | 64 | 65 | 66 | 67 | 68 | 69 | 70
Slurry SG | 1.623572 | 1.64034 | 1.657459 | 1.674938 | 1.69279 | 1.711027 | 1.72966 | 1.748705 | 1.768173 | 1.788079
(% solids) | 71 | 72 | 73 | 74 | 75 | 76 | 77 | 78 | 79 | 80
Slurry SG | 1.808439 | 1.829268 | 1.850583 | 1.872399 | 1.894737 | 1.917614 | 1.94105 | 1.965066 | 1.989683 | 2.014925
(% solids) | 81 | 82 | 83 | 84 | 85 | 86 | 87 | 88 | 89 | 90
Slurry SG | 2.040816 | 2.067381 | 2.094647 | 2.122642 | 2.151394 | 2.180937 | 2.211302 | 2.242525 | 2.274642 | 2.307692