## Ball Mills
Moly-Cop Tools TM (Version 2.0)
OPERATIONAL DATA SURVEY
(Ball Mills)
Note: Please fill out as many data cells as possible.
Operation: | ABC Industries - XYZ Operation
Circuit Configuration: |  |  | Ore Properties:
(select an option)
Direct Circuit |  |  | Ore Density, ton/m3 |  | 2.65
Reverse Circuit |  | X | Bond's BM Work Index, kWh/ton (metric) |  | 13
Other Configuration: (describe) |  |  | Bond's Abrasion Index |  | 0.22
Grinding Task:
|  |  | Ore Feedrate, ton/hr (dry) |  | 500
|  |  | Feed Size, F80, microns |  | 5000
|  |  | Product Size, T80, microns |  | 150
Mill Dimensions and Operating Conditions: |  |  | Classifiers: (if any)
Effective Mill Diameter, ft |  | 23.5 | # of Cyclones |  | 6
Effective Grinding Length, ft |  | 32 | Cyclone Diameter, inches |  | 26
% Critical Speed |  | 76 | Vortex Diameter, inches |  | 9.1
|  |  | Apex Diameter, inches |  | 4.5
Apparent Ball Filling, % |  | 38 | Operating Pressure, psi |  | 10
% Solids Mill Discharge |  | 72 | Circulating Load, % |  | 350
Mill Power Draw, kW (gross) |  | 10000 | % Solids Overflow |  | 38
|  |  | % Solids Underflow |  | 78
|  |  | Slurry pH |  | 10.5
Grinding Media: |  |  | Ball Consumption Rates:
Make-up Ball Size, mm |  | 77 | gr/ton ground | gr/kWh (gross) | ton/month
Scrap (Rejects) Size, mm |  | 12.7 | 430 | 60 | 100
Remarks :
Note on J16: The Bond's Abrasion Index may vary in the range of 0.15 (low abrasivity) to more than 0.5 (high abrasivity).
Note on E26: Mill Diameter, inside liners.
Note on E39: If the mill is being periodically recharged with a combination of different sizes, indicate the equivalent weighted average size.
Note on E40: The average size of ball nuclei rejected from the mill.
Note on H40: Average grs of steel (balls) consumed per every ton of ore ground, over a representative period of time.
Note on I40: Average grs of steel (balls) consumed per every kWh (gross) of grinding energy consumed, over a representative period of time.
Note on J40: Average tons of steel (balls) consumed every month of operations.