## SAG Mills
Moly-Cop Tools TM (Version 2.0)
OPERATIONAL DATA SURVEY
(SAG Mills)
Note: Please fill out as many data cells as possible.
Operation: | ABC Industries - XYZ Operation
Circuit Configuration: |  |  | Ore Properties:
(select an option)
Singlestage Fully Autogenous (FAG) |  |  | Ore Density, ton/m3 |  | 2.65
Singlestage Semi Autogenous (SAG) |  |  | Bond's BM Work Index, kWh/ton (metric) |  | 13
Doublestage SAG/Ball Mills (DSAG) |  |  | Bond's Abrasion Index |  | 0.22
SAG/Ball Mills + Pebble Crusher (SABC-1) |  | X
SAG/Ball Mills + Pebble Crusher (SABC-2) |  |  | Grinding Task:
Other Configuration: (describe) |  |  | Ore Feedrate, ton/hr (dry) |  | 500
|  |  | Feed Size, F80, microns |  | 100000
|  |  | Product Size, T80, microns |  | 3000
Mill Dimensions and Operating Conditions: |  |  | Classifiers: (if any)
Effective Mill Diameter, ft |  | 35 | # of Cyclones |  | 6
Effective Grinding Length, ft |  | 17 | Cyclone Diameter, inches |  | 26
% Critical Speed |  | 76 | Vortex Diameter, inches |  | 9.1
Total Charge Filling, % |  | 28 | Apex Diameter, inches |  | 4.5
Apparent Ball Filling, % |  | 14 | Operating Pressure, psi |  | 10
% Solids Mill Discharge |  | 72 | Circulating Load, % |  | 350
Mill Power Draw, kW (gross) |  | 10000 | % Solids Overflow |  | 38
|  |  | % Solids Underflow |  | 78
Discharge Grate Opening, mm |  | 63.5
Screen (Trommel) Opening, mm |  | 12.7 | Slurry pH |  | 10.5
Pebbles Recycle, % (by weight) |  | 33
Pebble Crusher CSS, mm |  | 12.7
Grinding Media: |  |  | Ball Consumption Rates:
Make-up Ball Size, mm |  | 77 | gr/ton ground | gr/kWh (gross) | ton/month
Scrap (Rejects) Size, mm |  | 12.7 | 430 | 60 | 100
Remarks :
Note on J16: The Bond's Abrasion Index may vary in the range of 0.15 (low abrasivity) to more than 0.5 (high abrasivity).
Note on E17: Crushed Pebbles recycled back to SAG Mill.
Note on E18: Crushed Pebbles sent forward to Secondary Ball Mills.
Note on E26: Mill Diameter, inside liners.
Note on E29: Includes balls, rocks and slurry in between the balls and rocks.
Note on E41: If the mill is being periodically recharged with a combination of different sizes, indicate the equivalent weighted average size.
Note on E42: The average size of ball nuclei rejected from the mill.
Note on H42: Average grs of steel (balls) consumed per every ton of ore ground, over a representative period of time.
Note on I42: Average grs of steel (balls) consumed per every kWh (gross) of grinding energy consumed, over a representative period of time.
Note on J42: Average tons of steel (balls) consumed every month of operations.