## Graphs
Table 1 | Sizing of scavenger spiral concentrate
Size | Weight | % Weight | Cum. % Wt. | Assay | % Au | Cum.% Au
| (grams) |  | retd. | (g/t) | dist. | dist. | units
+1 mm | 2.4 | 0.7866273 | 0.7866273 | 10 | 0.2587651 | 0.2587651 | 24
+ 850 µm | 4.85 | 1.589643 | 2.37627 | 10 | 0.5229212 | 0.7816863 | 48.5
+ 600 µm | 19.27 | 6.315962 | 8.692232 | 12 | 2.493202 | 3.274888 | 231.24
+ 425 µm | 28.01 | 9.180597 | 17.87283 | 13 | 3.926006 | 7.200894 | 364.13
+ 300 µm | 35.29 | 11.5667 | 29.43953 | 15 | 5.707388 | 12.90828 | 529.35
+ 212 µm | 36.74 | 12.04195 | 41.48148 | 20 | 7.922526 | 20.83081 | 734.8
+ 150 µm | 43.6 | 14.2904 | 55.77188 | 30 | 14.1027 | 34.93351 | 1308
+ 106 µm | 46.39 | 15.20485 | 70.97673 | 45 | 22.50771 | 57.44122 | 2087.55
+ 75 µm | 33.92 | 11.11767 | 82.0944 | 60 | 21.94328 | 79.38451 | 2035.2
- 75 µm | 54.63 | 17.9056 | 100 | 35 | 20.61549 | 100 | 1912.05
| 305.1 | 100 |  | 30.39928 | 100 |  | 9274.82
Source data for graphs showing % weight distributions and % metal distributions
| Size | %Wt | 100-%Wt | %Au | 100-%Au
|  |  |  | dist. | dist.
| - 75 µm | 17.9056 | 82.0944 | 20.61549 | 79.38451
| + 75 µm | 11.11767 | 88.88233 | 21.94328 | 78.05672
| + 106 µm | 15.20485 | 84.79515 | 22.50771 | 77.49229
| + 150 µm | 14.2904 | 85.7096 | 14.1027 | 85.8973
| + 212 µm | 12.04195 | 87.95805 | 7.922526 | 92.07747
| + 300 µm | 11.5667 | 88.4333 | 5.707388 | 94.29261
| + 425 µm | 9.180597 | 90.8194 | 3.926006 | 96.07399
| + 600 µm | 6.315962 | 93.68404 | 2.493202 | 97.5068
| + 850 µm | 1.589643 | 98.41036 | 0.5229212 | 99.47708
| +1 mm | 0.7866273 | 99.21337 | 0.2587651 | 99.74123
Fig 1 | Sizing data for the scavenger spiral concentrate

## Method
Procedure for drawing sizing or size fraction recovery graphs.
Preparation of data
1 | Tabulate screen sizes in a column with the coarsest at the top and the finest at the bottom eg
1mm down to -75 microns.
2 | Tabulate %Wts in the next column.
3 | Tabulate 100-%Wt values in the next column.
4 | Tabulate %Au dist. in the next column.
5 | Tabulate 100-%Au dist. values in the next column.
6 | Next, tabulate all the data in the reverse order in columns to the right eg enter sizes from 75
microns to 1mm with 75 µm at the top. Use the same procedure for %Wt, %Au dist etc.
Graph procedure
1 | Highlight the data in the % Wt column and the 100-%Wt column (ie the columns with the data
for the finest material at the top).
2 | Click on the graphs icon.
3 | Select "Bar" for the chart type.
4 | Click on the top right hand format then click next.
5 | Click on "Series" then click on "Category (x) axis labels" at the bottom of the page.
6 | Highlight the values in the screen size column (top to bottom) and click on the red dot below "X"
in "Chart Wizard - Step 2 of 4 etc".
7 | Click "next" and enter a name for the chart title. Enter a name for y axis (y axis is actually the x
axis in this case).
8 | Click "next" then click "Finish".
9 | To remove the gap between the bars, double click on one of the bars, click on Options, go to
gap width and reduce setting to zero.