## CalcCvr
CALCULATION COVER SHEET |  | Date: | 2026-07-28
|  | Author: | Alex Doll | Revision
Project: | AusIMM Metallurgical Toolkit | Calc No:
Title: | Sizing and Selection of Hydrocyclones using Richard Arterburn method
http://www.krebs.com/documents/83_sizing_select_cyclones.pdf
Purpose:
Basis / Assumptions:
Method:
Disclaimer:
References:
Method used is based on
http://www.krebs.com/documents/83_sizing_select_cyclones.pdf
Unit conversions are based on
http://www.engineeringtoolbox.com/unit-converter-d_185.html
Sieve series micron sizes are based on
http://www.encyclopedie-gratuite.fr/Definition/table-de-conversion.php
http://www.4oakton.com/TechTips/OAK_TT30.pdf#search=%22tyler%20mesh%20conversion%22
Physical properties of water are based on
http://www.engineeringtoolbox.com/water-dynamic-kinematic-viscosity-d_596.html
http://www.engineeringtoolbox.com/water-density-specific-weight-d_595.html
http://www.lsbu.ac.uk/water/data.html
Additional factors are listed in the SME Mineral Processing Plant
Design and Control proceedings.
http://www.smenet.org/store/bookstore/ViewProductInfo.cfm?ItemKey=PUBLBOOKMPPD
http://www.krebs.com/documents/75_hydrocyclone_selection_for_plant_design-mppd_oct_2002.pdf
Acknowledgements:
This spreadsheet was prepared by Alex Doll of Alex G Doll Consulting Ltd of
Vancouver, Canada. The author thanks Krebs Engineers for posting the method
on their website, and also thanks Paul Keyser of Krebs for reviewing
the calculation.
To provide a basis for first-pass hydrocyclone sizing for mineral processing applications.
Method is based on The Sizing and Section of Hydrocyclones by Richard Arterburn. The source paper is available from the Krebs website at this address (current as of Sept 2006):
http://www.krebs.com/documents/83_sizing_select_cyclones.pdf
The selection procedure begins with a "normal" cyclone geometry, as described by Arterburn, and 20°C feed slurry consisting of water and solids with specific gravity 2.65. "Normal" pressure drop is defined as 69 kPa and feed concentration is less than 1% solids by volume.
Next, the selection applies factors to account for the effects of actual solids size, density, slurry %solids, liquid viscosity, and pressure drop.
Then the desired flow rate is compared the performance of standard cyclone sizes. A selection of a standard size then determines the number of operating cyclones.
This spreadsheet is presented "As Is" and no warrantee is made to the correctness, applicability, or validity. The method described has been used in standard engineering practice but it is the sole responsibility of the engineer using this calculation to confirm its applicability to any application.
The author of this spreadsheet accepts no responsibility for the correctness or suitability of any results derived from this spreadsheet's use.
1

## InputSheet
| Input Column |  |  |  | Calculation Column |  | Out of range error checks
[7 empty] | Min | Max | Valid?
Optional:
Special look up table: Water viscosity at temp |  |  | 10 | °C
Dynamic viscosity = | 1.307 | cP, density = | 999.7 | kg/m³ |  |  | 0.9 | 1.1 | TRUE
[7 empty] | 0.5 | 2 | TRUE
Liquid density | 999.7 | kg/m³ |  |  | 0.9997 | SG
Liquid viscosity | 1.307 | cP |  |  | 1.307 | cP
Feed solids density | 2.9 | SG |  |  | 2.9 | SG | 1.1 | 4.5 | TRUE
Feed solids content | 59.1 | %solids w/w |  |  | 33.24977 | %solids v/v | 10 | 60 | TRUE
Desired overflow is | 80 | % passing | 74 | micron | 74 | µm
Optional: Special look up table
Standard mesh sizes | US | sieve series
| 200 | mesh = | 74 | µm
Desired pressure drop | 100 | kPa |  |  | 100 | kPa | 20 | 700 | TRUE
[5 empty] | 14.50368 | psi
Desired feed flow rate | 234 | L/s |  |  | 842.3993 | m³/h
[5 empty] | 3709.362 | usgpm
D50c (application) = | 74 * | 1.25 | = |  | 92.5 | µm
Feed correction factor C1 |  | [(53 - %Solids v/v)/53]^(-1.43) |  |  | 4.102478
Pressure correction factor C2 |  | 3.27 * (pressure drop)^(-0.28) |  |  | 0.8923701
SG correction factor C3 |  | (1.65 / [SGs - SGw] )^0.5 |  |  | 0.9318176
Other correction factor C4 |  | 1.2 |  |  | 1.2
D50c (base) = | D50c (application) / C1 / C2 / C3 / C4 |  |  |  | 22.59635 | µm | 8 | 1000 | TRUE
"Ideal" cyclone diameter to achieve this D50c (base) |  |  |  |  | 23 | cm | 5 | 200 | TRUE
[5 empty] | 9.055118 | inch
Actual cyclone diameter (from typical sizes in Fig 9) |  |  |  |  | 25 | cm
[5 empty] | 9.84252 | inch
Actual throughput of a single cyclone of this size |  |  |  |  | 58.21913 | m³/h
[5 empty] | 256.358 | usgpm
Number of operating cyclones required |  |  | 14.46946 | , round up= | 15 |  | 1 | 200 | TRUE
Add spares | 30% | extra |  |  | 5
Total number of cyclones for this application |  |  |  |  | 20
Summary:
To achieve 234 L/s and a product size 80% passing 74 micron operating at 100 kPa
requires 20 x 25 cm diameter cyclones (15 operating, 5 standby).
Note on B7: Alex G. Doll Consulting Ltd: If water is the liquid phase, then you can use the special look up table above for some standard values to use in this cell.
Note on B8: Alex G. Doll Consulting Ltd: If water is the liquid phase, then you can use the special look up table above for some standard values to use in this cell.
Note on B19: Alex G. Doll Consulting Ltd: Optional. Allows you to look up the micron size of a particular mesh system
Note on C38: Alex G. Doll Consulting Ltd: Optional. Allows you to enter any other factors you deem appropriate
Note on D4: Alex G. Doll Consulting Ltd: Optional. Allows you to look up the properties of fresh water (since that is the most likely fluid phase for mineral slurries)

## Eqn1
EQUATION 1: PARTICLE RECOVERY CURVES
source: | http://www.krebs.com/documents/83_sizing_select_cyclones.pdf
This table is a prediction of the cyclone recovery of classified material to
underflow and is useful for prediction of underflow particle size distribution.
Note that unclassified material (carry-under) also reports to the underfow
and must be accounted for to constitute a complete underflow size distribution.
The carry-under calculation is not performed in this spreadsheet and must
be estimated manually.
Rr = recovery to underflow on corrected basis
X = particle diameter / D50c particle diameter
| From previous page, D50c = |  |  | 22.59635 | µm
| From previous page, C factors = |  |  | 4.093581
| Particle | X | Reduced |  | Particle
| size, µm |  | recovery |  | size, µm
| (corrected) |  | (corrected) |  | (uncorrected)
| 200 | 8.850987 | 100% |  | 818.7163
| 141.4214 | 6.258593 | 100% |  | 578.9198
| 100 | 4.425493 | 100% |  | 409.3581
| 70.71068 | 3.129296 | 99.98% |  | 289.4599
| 50 | 2.212747 | 99.24% |  | 204.6791
| 35.35534 | 1.564648 | 90.68% |  | 144.73
| 25 | 1.106373 | 60.63% |  | 102.3395
| 17.67767 | 0.7823241 | 28.97% |  | 72.36498
| 12.5 | 0.5531867 | 13.19% |  | 51.16977
| 8.838835 | 0.3911621 | 6.589% |  | 36.18249
Or, enter a particle size to see its corrected recovery:
US | sieve series
100 | mesh = | 149 | µm
size, µm | X | recovery
149 | 6.593985 | 100%
Note: actual recovery does not consider carry-under of overflow material
into the underflow's interstitial spaces. Manually add an appropriate amount
of carry-under to constitute a realistic underflow size distribution (eg. Fig 3).
Note on A35: Alex G. Doll Consulting Ltd: Optional. Allows you to look up the micron size of a particular mesh system
Note on A39: Alex G. Doll Consulting Ltd: Enter size to look up in µm. Use the blue cells above to look up a mesh size conversion.

## Fig3
FIGURE 3: PARTICLE RECOVERY CURVES
source: | http://www.krebs.com/documents/83_sizing_select_cyclones.pdf

## Fig5
FIGURE 5: CYCLONE DIAMETER VERSUS D50c FOR STANDARD CYCLONE
source: | http://www.krebs.com/documents/83_sizing_select_cyclones.pdf

## Fig6
FIGURE 6: INFLUENCE OF FEED CONCENTRATION ON SEPARATION (C1)
source: | http://www.krebs.com/documents/83_sizing_select_cyclones.pdf

## Fig7
FIGURE 7: INFLUENCE OF PRESSURE DROP ON SEPARATION (C2)
source: | http://www.krebs.com/documents/83_sizing_select_cyclones.pdf

## Fig8
FIGURE 8: INFLUENCE OF SOLIDS SPECIFIC GRAVITY ON SEPARATION (C3)
source: | http://www.krebs.com/documents/83_sizing_select_cyclones.pdf

## Fig9
FIGURE 10: APEX CAPACITY CURVE
source: | http://www.krebs.com/documents/83_sizing_select_cyclones.pdf
|  | Cyclone Diam |  | first point |  | second point |  | Slope
|  | inch | cm | psi | usgpm | psi | usgpm | a
|  | 4 | 10 | 8 | 30 | 70 | 91 | 0.5115881
|  | 6 | 15 | 6 | 70 | 100 | 300 | 0.517268
|  | 10 | 25 | 9 | 200 | 100 | 700 | 0.5202622
|  | 15 | 38 | 7 | 300 | 70 | 1000 | 0.5228787
|  | 20 | 51 | 4 | 500 | 50 | 2000 | 0.5488691
|  | 26 | 66 | 4 | 1000 | 90 | 5000 | 0.5169199
|  | 30 | 76 | 3 | 1300 | 93 | 8000 | 0.529145
|  | Pressure entered on InputSheet |  |  | 14.50368 | psi
Performance of all cyclone diameters at this pressure
|  |  | Cyclone Diam |  | Flow at this pressure
|  |  | inch | cm | usgpm | m³/h
|  | Cycl_perf | 4 | 10 | 40.67332 | 9.236946
|  |  | 6 | 15 | 110.5047 | 25.09572
|  |  | 10 | 25 | 256.358 | 58.21913
|  |  | 15 | 38 | 439.0862 | 99.71685
|  |  | 20 | 51 | 1013.952 | 230.2694
|  |  | 26 | 66 | 1946.142 | 441.9704
|  |  | 30 | 76 | 2992.73 | 679.6515

## Fig10
FIGURE 7: INFLUENCE OF PRESSURE DROP ON SEPARATION
source: | http://www.krebs.com/documents/83_sizing_select_cyclones.pdf

## Properties
Table: PROPERTIES OF WATER
source: | http://www.engineeringtoolbox.com/water-dynamic-kinematic-viscosity-d_596.html
http://www.engineeringtoolbox.com/water-density-specific-weight-d_595.html
| Temperature | Dynamic Viscosity | Kinematic Viscosity | Density
| °C | (cp) | 10-6 m²/s | kg/m³
Water | 5 | 1.519 | 1.519 | 1000
| 10 | 1.307 | 1.307 | 999.7
| 20 | 1.002 | 1.004 | 998.2
| 25 | 0.89 | 0.8935 | 997.05 | This line only, source= http://www.lsbu.ac.uk/water/data.html
| 30 | 0.798 | 0.801 | 995.7
| 40 | 0.653 | 0.658 | 992.2
| 50 | 0.547 | 0.553 | 988.1
| 60 | 0.467 | 0.475 | 983.2

## UnitConv
| Label | Factor | Source
Units_flow | m³/h | 1
| L/s | 3.599997 | http://www.engineeringtoolbox.com/unit-converter-d_185.html
| usgpm | 0.2271009 | http://www.engineeringtoolbox.com/unit-converter-d_185.html
Units_density | SG | 1
| t/m³ | 1
| kg/m³ | 0.001
| lb/ft³ | 0.01601815 | http://www.engineeringtoolbox.com/unit-converter-d_185.html
Units_size | µm | 1
| micron | 1
| mm | 1000
| metre | 1000000
| inch | 25400
| mesh | µm | http://www.encyclopedie-gratuite.fr/Definition/table-de-conversion.php
USmesh | 4 | 4760
| 5 | 4000
| 6 | 3360
| 7 | 2830
| 8 | 2380
| 10 | 2000
| 12 | 1680
| 14 | 1410
| 16 | 1190
| 18 | 1000
| 20 | 840
| 25 | 710
| 30 | 590
| 35 | 500
| 40 | 420
| 45 | 350
| 50 | 297
| 60 | 250
| 70 | 210
| 80 | 177
| 100 | 149
| 120 | 125
| 140 | 105
| 170 | 88
| 200 | 74
| 230 | 62
| 270 | 53
| 325 | 44
| 400 | 37
| 500 | 31
TyMesh | 9 | 2000 | http://www.4oakton.com/TechTips/OAK_TT30.pdf#search=%22tyler%20mesh%20conversion%22
| 10 | 1680
| 12 | 1410
| 14 | 1190
| 16 | 1000
| 20 | 841
| 24 | 707
| 28 | 595
| 32 | 500
| 35 | 420
| 42 | 354
| 48 | 297
| 60 | 250
| 65 | 210
| 80 | 177
| 100 | 149
| 115 | 125
| 150 | 105
| 170 | 88
| 200 | 74
| 250 | 63
| 270 | 53
| 325 | 44
| 400 | 37
BritishMesh | 8 | 2000 | http://www.4oakton.com/TechTips/OAK_TT30.pdf#search=%22tyler%20mesh%20conversion%22
| 10 | 1680
| 14 | 1200
| 16 | 1000
| 22 | 710
| 25 | 600
| 30 | 500
| 35 | 420
| 44 | 355
| 52 | 300
| 60 | 250
| 72 | 210
| 85 | 180
| 100 | 150
| 120 | 125
| 150 | 105
| 170 | 90
| 200 | 75
| 240 | 63
| 300 | 53
| 350 | 45
MeshTypes | US | USmesh
| Tyler | TyMesh
| British | BritishMesh
inverse
Units_pressure | kPa | 1 | 7.500617 | http://www.engineeringtoolbox.com/unit-converter-d_185.html
| bar | 100 | 0.01
| Atm | 101.3 | 0.009871668
| mm Hg | 0.133 | 7.518797
| mm water | 0.00981 | 101.9368
| inch Hg | 3.378 | 0.2960332
| inch water | 0.248139 | 4.03
| psi | 6.8948 | 0.1450368

## D50c
TABLE 1: RELATIONSHIP OF D50c TO OVERFLOW SIZE DISTRIBUTION
source: | http://www.krebs.com/documents/83_sizing_select_cyclones.pdf
|  | Required Overflow size distribution | Multiplier
d50c_base |  | 98.8 | 0.54
|  | 95 | 0.73
|  | 90 | 0.91
|  | 80 | 1.25
|  | 70 | 1.67
|  | 60 | 2.08
|  | 50 | 2.78